## Sayfa1
Category | Parametre | Unit | Ti & its alloys | Zr & its alloys | Polymer-Based Composites | Ceramic Composites | Referance Value | Link & Brief Description
Mechanical Properties | Young's Modulus (Elasticity) | GPa | ~110 GPa (Durable) | ~210 GPa (Hardest) (disadvantages of this material) | ~3-4 GPa (Equivalent To Bone) | ~70 GPa | 10-30 GPa | https://www.sciencedirect.com/science/article/abs/pii/002192909390042D (referans of cortical bone measure) https://www.jstage.jst.go.jp/article/dmj/44/1/44_2024-203/_pdf (Elastic modulus of Ti dental implants) https://encyclopedia.pub/entry/52371 (Elastic modulus of Ti dental implants) https://pmc.ncbi.nlm.nih.gov/articles/PMC11184537/(Young’s modulus zirconia and ceramic dental implants) https://idjsronline.com/archive/volume/9/issue/2/article/11665 (Young's moodulus of Polymer-based)
Mechanical Properties | Fatigue Strength | MPa | ~550-600 MPa (High) | ~400-800 MPa (1,010,000 ± 95,000 cycles) | ~60-100 MPa (Low) 820,000 ± 75,000 cycles) | (590,000 ± 65,000 cycles) | ~7 than 40 MPa 10⁷ cycles | https://pmc.ncbi.nlm.nih.gov/articles/PMC11184537/ (fatigue strength of zirconia, ti, ceramic dental implants) https://link.springer.com/article/10.1007/s43939-025-00279-7 (fatigue strength of polymer) https://www.sciencedirect.com/science/article/abs/pii/0021929081900968 (referans of cortical bone measure)
Mechanical Properties | Fracture Toughness | MPa·m^1/2 | High (Ductile) | ~5-10 (Brittle) | Medium (Viscoelastic) | -Brittle than zirconium | - | https://pmc.ncbi.nlm.nih.gov/articles/PMC6888446/ (fracture toughness of ti) https://www.sciencedirect.com/science/article/abs/pii/S010956412200241X ((fracture toughness of zirconia and ceramic)
Mechanical Properties | Flexural/Benching Strength | MPa | ~800-900 MPa | ~900-1200 MPa | ~140-170 MPa | Traditional Ceramics ~60 - 140 MPa (not included ATZ,Modern Ceramic Implants,those are ~900 - 2000 MPa) | - | https://www.sciencedirect.com/science/article/abs/pii/S010956412200241X (bending stress of ti) https://sci-hub.se/10.1016/0109-5641(90)90026-B (bending stress of ceramics)
Surface Properties | Surface Roughness | µm | ~1.0-2.0 µm | ~ 0.5 µm (Smooth) | Smooth / Bioinert PEEK materials exhibit favorable roughness and wettability properties | - | 1.0 - 1.5 µm | https://pmc.ncbi.nlm.nih.gov/articles/PMC11184537/ (surface roughness of zirconia) https://www.sciencedirect.com/science/article/abs/pii/S010956412200241X (The osseointegration capacity of zirconia equivalent to titanium implants) https://idjsronline.com/archive/volume/9/issue/2/article/11665 (PEEK, bioinertness) (https://www.wjoud.com/abstractArticleContentBrowse/WJOUD/23655/JPJ/fullText (surface roughness of zr
Surface Properties | Wettability/Contact Angle | Angle (°) | Hydrophilic (<90°) | Hydrophobic/Medium | Hydrophobic (>90°),Unmodified PEEK not chemically damaged by long-term water exposure, even at temperatures of up to 260°C | Hydrophobic | < 90° or >90° | https://pmc.ncbi.nlm.nih.gov/articles/PMC4041806/ (wettability of dental implants) https://idjsronline.com/archive/volume/9/issue/2/article/11665 (hydrohobicity of PEEK) https://idjsronline.com/archive/volume/9/issue/2/article/11665 (PEEK properties) https://www.mdpi.com/1996-1944/18/12/2844 (wettability of ceramic) https://doi.org/10.2186/jpr.JPR_D_23_00296 (peek properties)
Surface Properties | Corrosion Resistance /Ion Release | Qualitative | High (Ionic Releaseable) High corrosion resistance | Good (Inert) | Good (No Metal) | Corrosion Resistant | - | https://www.mdpi.com/1996-1944/16/20/6624 (for ti and alloys) https://www.scirp.org/journal/paperinformation?paperid=129011 (for zirconium) https://foliamedica.bg/article/150425/ (for ceramic) https://journals.lww.com/implantdent/fulltext/2015/08000/high_performance_polymers_and_their_potential.15.aspx (for ti)
Surface Properties | Bacterial Adhesion /Biofilm Formation | Qualitative | Medium/High | Very Low (Hygienic) low plaque affinity | LOW reduced plaque formation (PEEK can be made anti-microbial by using methods like Impregnation of Silver(Ag+) ions on Hydroxyapatite coated PEEK) | low plaque affinity. | - | https://www.sciencedirect.com/science/article/abs/pii/S010956412200241X (biofilm formation of ti) https://pmc.ncbi.nlm.nih.gov/articles/PMC4515795/ (biofilm formation of zirconium) https://idjsronline.com/archive/volume/9/issue/2/article/11665 (antimicrobial properties of PEEK,plaque affinity of ceramic and zr) https://pmc.ncbi.nlm.nih.gov/articles/PMC12449497/ (plaque formation of polymer)
Surface Properties | Surface Coatings | Qualitative | Not required | Not required | Required (i.e.,veneering with composite or acrylic resin, HA Coating) | - | - | https://pmc.ncbi.nlm.nih.gov/articles/PMC10218820/ ( for ti and alloys) https://www.mdpi.com/1996-1944/17/17/4202 (for zirconium and ceramic) https://idjsronline.com/archive/volume/9/issue/2/article/11665 (Coating of PEEK)
Surface Properties | Stress Shielding Effect (1/young modulus) | Qualitative | Medium hypersensitivity of ti bc of,stress shielding effect due to gradient difference in the elastic moduli of a titanium implant | Maximum stress is more distributed around the bone in contrast with the titanium implant. The Zr is considered a biomechanical advantage because of its low elastic modulus, which minimizes the stress shielding of host bones compared to Ti and Ti alloys | Minimum fiber reinforced PEEK has a similar elastic modulus of 18GPa to that of cortical bone. So it has a less stress shielding effect than titanium | Medium |  | https://idjsronline.com/archive/volume/9/issue/2/article/11665 (stress shielding effect of peek,ti) https://www.mdpi.com/2076-3417/9/24/5281 stress shielding effect of zr https://digitalcommons.aaru.edu.jo/cgi/viewcontent.cgi?article=1222&context=fdj (stress shielding effect of peek,ti) https://www.sciencedirect.com/science/article/pii/S2452321622005364 (stress shielding effect of zr,ti) https://www.mdpi.com/2073-4360/15/2/386 (less stress sheilding of peek)
Sterilization Properties | Sterilization Methode | QUalitative | - | Steam autoclave, dry heat, UVC, and gamma irradiation | For PEEK : Steam = +209C° , Dry Heat = +143C° | Steam = +1070C° | Compatibility across major sterilization modalities | https://www.researchgate.net/publication/368802494_Etilen_Oksit_Sterilizasyonunun_PEEK_Bazli_Dental_Implantin_Kimyasal_Yapisi_Uzerine_EtkisiEffect_of_Ethylene_Oxide_Sterilization_on_the_Chemical_Structure_of_PEEK-based_Dental_Implant
Sterilization Properties | Surface Chemistry Change | Qualitative | Changes in Ti surface oxide chemistry reported | Surface characteristics changes due to sterilizaiton type. | Oxidation (Gamma), none (EtO), matte surface (Steam) | Chemically inert | Surface oxidation & chemical modification | https://link.springer.com/article/10.1007/s10856-024-06813-y
Sterilization Properties | Bacterial Growth After Sterilization | Qualitative | 0 growth | 0 growth | 0 growth | 0 growth | Microbial sterility after validated sterilization
Corrosion & Chemical Stability | Corrosion Potential | Volt (V) | −0.25 to −0.10 V | Electrically inert (no Ecorr) | −0.60 to −0.40 V (coating) | Electrically inert |  | https://onlinelibrary.wiley.com/doi/10.1155/2022/4498613?utm_source=chatgpt.com
Corrosion & Chemical Stability | Corrosion Current Density | microampere per square centimeter (µA/cm²) | 0.01 – 0.05 µA/cm² | ≈ 0.0001 µA/cm² | 0.05 – 0.20 µA/cm² | 0 µA/cm² |  | https://www.mdpi.com/2306-5354/12/5/543?utm_source=chatgpt.com
Corrosion & Chemical Stability | Ion Release Rate | microgram per day (µg/day) | 0.1 – 0.3 µg/day (Ti ions) | 0 µg/day (no ion release) | Negligible, but coating dissolution present | 0 µg/day (non-metallic) |  | https://www.sciencedirect.com/science/article/pii/S1991790225001734?utm_source=chatgpt.com
Corrosion & Chemical Stability | Stable pH Range | dimensionless pH value | pH 5.0 – 7.5 | pH 2 – 10 | pH 6 – 7.4 only | pH 1 – 12 |  | https://bio-integration.org/wp-content/uploads/2021/03/bioi20200034.pdf?utm_source=chatgpt.com
Corrosion & Chemical Stability | Surface Degradation | Percentage (%) over time | 3–7% oxide layer damage (tribocorrosion) | <1% surface degradation resistance to degradation | 15–30% coating dissolution | <2% surface aging (no corrosion)
|  |  |  | low temperature degradation for zr |  |  |  | https://journals.lww.com/implantdent/fulltext/2015/08000/high_performance_polymers_and_their_potential.15.aspx (low degredation of zro2)
Category | Parameter | Unit | Ti & its alloys | Zr & its alloys | Polymer-Based Composites | Ceramic Composites | Referance Value | Link & Brief Description
Clinical Properties | Imaging Artifacts | Qualitative (High/Low) | more artifacts than zirconium in MRI fewer artifacts in CT-CBCT scans compared to zirconium | less artifacts than titanium in MRI more artifacts in CT-CBCT scans compared to titanium | Low Artifact -similar to the control group (EMPTY PHANTOM made of PMMA plastic), as if there were no implants placed in best diagnostic quality less artifacts compared to ti and zr in CBCT. PEEK is radiolucent so it will not interfere with postoperative and prognostic radiographic imaging modalities | less artifacts than titanium in MRI |  | https://sci-hub.se/10.1016/j.oooo.2019.01.074 (comperison of artifacts of ti and zr implants in ct and mri) https://www.thieme-connect.com/products/ejournals/html/10.1055/a-0755-2374?articleLanguage=en (comprison of artifact ti vs ceramic implants) https://sci-hub.se/https://www.sciencedirect.com/science/article/abs/pii/S002239132100528X artifact completion in CBCT of PEEK)
Clinical Properties | Aesthetic Score | Qualitative (Color Reflection) | visible implant shadowing than the zirconia implants Lack of light transmission which can provoke a dark shimmer of the peri-implant soft tissue | Zr more peri-implant papillary fill when compared to Ti implants Tooth-like color | Better than metal, it competes with Zirconium. Thanks to its high luminous value, it does not reflect gray. Better esthetic integration. | Monotype ceramic implants have proven to be a good treatment option in the upper anterior sector, showing favorable esthetic results,being comparable to titanium implants. Tooth-like color |  | https://www.ijoms.com/article/S0901-5027(20)30132-6/fulltext (ti and zr) https://www.mdpi.com/2073-4360/14/12/2325#polymers-14-02325-t002 (PEEK,color reflection) https://idjsronline.com/archive/volume/9/issue/2/article/11665#R116114422735203 (ti aesthethic properties) https://pmc.ncbi.nlm.nih.gov/articles/PMC12449497/ (polymer based aesthethic properties)
Clinical Properties | Aesthetic Score | Pink Esthetic Score (PES) Diş etinin ne kadar doğal ve güzel görünüyor? (implant sonrası) | 6.23±1.61 (~6-7) | 7.08±1.09 (~7-8) |  | 6.90–8.73 (~6-9) | 0-14 | https://www.ijoms.com/article/S0901-5027(20)30132-6/fulltext (ti and zr) https://bds.ict.unesp.br/index.php/cob/article/view/2509/4364 (peek) https://onlinelibrary.wiley.com/doi/10.1111/clr.13788 (seramic and ti) https://onlinelibrary.wiley.com/doi/10.1111/j.1600-0501.2005.01193.x (ref value of pes)
Clinical Properties | Aesthetic Score | Papilla score (Jemt) İmplant yapıldıktan sonra dişlerin arasında -Black Triangle - karanlık boşluk kalıp kalmadığını ölçmek | 1.70±0.86 (~2-3) | 2.11±0.75 (~3-4) |  | similiar to zr (~3-4) | 0-4 | https://www.ijoms.com/article/S0901-5027(20)30132-6/fulltext (score of ti and zr) https://sci-hub.se/10.1016/j.ijom.2020.04.003 (ceramic score)
Clinical Properties | Survival Rate (for example,survival for 5 years) | Percentage (%) | no significant difference between ti and zr 95.8% (mandible), ~96% 71.9% (maxilla), ~72% | no significant difference between ti and zr 90.9% (mandible), ~91% 55% (maxilla), ~55% high long-term success rate Factors contributing to implant failure might include insufficient osseointegration or biomechanical stress on the implant. | for PEEK ~99% long-term survival rates | potential to serve as a successful implant material with high survival and success rates |  | https://sci-hub.se/10.1111/clr.13576 (survival % of ti and zr) https://www.mdpi.com/2673-4095/6/1/20 ((survival % of ti and zr) https://www.sciencedirect.com/science/chapter/edited-volume/abs/pii/B978012812524300020X (survival % of peek) https://pmc.ncbi.nlm.nih.gov/articles/PMC11001106/ (high survial rate of zr) https://pmc.ncbi.nlm.nih.gov/articles/PMC11001106/ (implant failure of zr) https://doi.org/10.1186/s12903-018-0636-x (success rate of ceramics) https://www.sciencedirect.com/science/chapter/edited-volume/abs/pii/B978012812524300020X (long term survival rates of peek)
Clinical Properties | Peri-Implantitis Risk (Infection) | Qualitative (Risk Level) | Polymer abutments performed better in regard to soft tissue healing than titanium. Medium/High | incidence of peri-implantitis was limited | low risk for PEEK (~1%) Only a mild chronic inflammation with few macrophages around the peri-implant tissue |  |  | https://www.sciencedirect.com/science/chapter/edited-volume/abs/pii/B978012812524300020X (peri implantitis incidence of PEEK with a value) https://journals.lww.com/implantdent/fulltext/2015/08000/high_performance_polymers_and_their_potential.15.aspx (peri implantitis incidence of PEEK) https://pmc.ncbi.nlm.nih.gov/articles/PMC11001106/ (peri implantitis incidence of zr)
|  |  | Doctors must evaluate technical functionality with cosmetic requirements when deciding which abutment material to use. (cosmetics or others) https://pmc.ncbi.nlm.nih.gov/articles/PMC12449497/#ref-list1 |  | Enhancement in shock absorption provided by the PEEK prostheses,which might help to preserve the bone surrounding the dental implants and reduce patient pain and discomfort even in the case of complex situations, such as patients affected by bruxism. |  |  | https://www.sciencedirect.com/science/chapter/edited-volume/abs/pii/B978012812524300020X
Clinical Properties | Patient Satisfaction | Qualitative | patients are demanding dental reconstructions of completely metal-free materials | Patient satisfaction with zirconia implant durability remains problematic because these substances exhibit brittleness and exhibit degradation at low temperatures thus affecting cyclic loading performance. | good patient acceptance due to their esthetics and metal-free nature | - |  | https://doi.org/10.47310/jpms2025140206 (zr,patient satisfaction) https://sci-hub.se/10.1563/AAID-JOI-D-11-00002 (ti expectations) https://www.mdpi.com/2073-4360/17/1/80 (Polymer based,satisfaction)
Special Case | Parameter | Unit | Ti & its alloys | Zr & its alloys | Polymer-Based Composites | Ceramic Composites | Referance Value | Link & Brief Description
Smokers | Marginal Bone Loss-MBL |  | 0.18 mm (Less Loss than zr) | 0.42 mm (More Loss) |  |  |  | https://pmc.ncbi.nlm.nih.gov/articles/PMC11313197/ (zr vs ti)
| Survival Rate -1 year |  | 77.6% | 70.3% |  |  |  | https://pmc.ncbi.nlm.nih.gov/articles/PMC11313197/ (zr vs ti)
| Bleeding on Probing-BOP |  | 0.34 no significant difference between zr | 0.26 no significant difference between ti |  |  |  | https://pmc.ncbi.nlm.nih.gov/articles/PMC11313197/ (zr vs ti)
Metal Allergy | Immunological Reaction (Metal Allergy) |  | risky | not risky | inert,not risky Does not contain metal | not risky There is no metallic ion release. |  | https://sci-hub.se/10.11607/jomi.7990 (ti and zr) https://www.mdpi.com/2079-6412/15/3/361#The_Interactions_of_Metals_Within_a_Biological_Environment (polymer)
|  |  | Acute inflammation and implant loss The definitive treatment for confirmed titanium hypersensitivity reaction is the removal of the device | Alternative in patients with titanium allergy |  |  |  | https://sci-hub.se/10.11607/jomi.7990 (ti and zr) https://onlinelibrary.wiley.com/doi/10.1155/2019/2519205 (solution of the case)
Irradiated Patients | Radiation Scatter (Backscatter) |  | High Reflects the radiation dose to the surrounding tissue (Risk of overdose). | Medium It behaves differently than titanium but is still high density | Low It is tissue equivalent, it does not scatter radiation | Medium Like Titanium and Zirconium, it can scatter back the incoming radiation, causing overdose in the soft tissue in front of the implant. |  | https://link.springer.com/article/10.1186/s12880-022-00884-5#Sec3 https://www.nature.com/articles/6400990
| Imaging (MR/CT Tracking) |  | Bad Artifacts make, can hide tumor recurrence in mri Good CT and CBCT images, less artifact from ti implant failure was statistically significantly higher in irradiated patients | Medium It scatters in CT Good MRI less effected from zr implant failure was statistically significantly higher in irradiated patients | Good It does not spoil the image, tracking is easier than zr and ti implant failure was statistically significantly higher in irradiated patients | High (Due to its high density, it retains X-rays and makes a streak artifact. Distorts the image.CT/CBCT Artifacts) Good Since it is not metallic and not magnetic, it does not distort the MRI image as much as titanium.(MRI Compatibility) implant failure was statistically significantly higher in irradiated patients |  | https://www.sciencedirect.com/science/article/pii/S2212440319301026 (mri and ct&cbct comperision in ti and zr) https://www.nature.com/articles/6400990
Genetic Properties | mutagenicity and cytotoxicity carcinogenicity, and immunogenicity |  | non-toxic | non-toxic | polymers in abutments leads to less inflammatory reactions in soft tissues than when using metal abutments | - |  | https://journals.lww.com/implantdent/fulltext/2015/08000/high_performance_polymers_and_their_potential.15.aspx (for peek) https://pmc.ncbi.nlm.nih.gov/articles/PMC12449497/#ref-list1 (for peek) https://www.mdpi.com/2076-3417/9/24/5281 (non toxic ti,zr)
Genetic Properties | Biocompatibility |  | biocompatible | biocompatible | PEEK exhibit good biocompatibility in vitro and in vivo, causing neither toxic or mutagenic effects nor clinically significant inflammation | biocompatible |  | https://sci-hub.se/10.1002/jbm.10159 (biocompatibility of PEEK) https://journals.lww.com/implantdent/fulltext/2015/08000/high_performance_polymers_and_their_potential.15.aspx (for ti) https://pmc.ncbi.nlm.nih.gov/articles/PMC10636592/ (zr) https://ceramics.onlinelibrary.wiley.com/doi/epdf/10.1111/ijac.14772?saml_referrer (ceramic)
REF
Clinical Properties | Gingival Shine-Through (Soft Tissue Color Reflection) | (Very Low – Very High) | High | Very Low | Low–Moderate | Very Low | Ti: Gray metallic color becomes visible beneath thin or medium gingival biotype, creating a shadow effect that may negatively affect esthetic outcomes in the anterior region. Zr: Tooth-like white color and high optical masking minimize discoloration beneath soft tissue, providing superior esthetic integration. PEEK: Matte beige/off-white appearance reduces strong metallic reflection; clinically acceptable but not as ideal as zirconia. Ceramic: Optical behavior closely resembles natural dental tissues, enabling excellent blending and minimal gingival discoloration. |  | https://doi.org/10.3390/bioengineering12050543 https://doi.org/10.1016/j.bonr.2025.101846 https://doi.org/10.52533/JOHS.2025.50806 https://doi.org/10.1080/26415275.2023.2223223
Clinical Properties | Aesthetic Outcome (Anterior Region Suitability) | (Poor – Excellent) | Moderate | Very High | Moderate | High | Ti: Acceptable in posterior regions but limited esthetic performance in the anterior zone due to metallic coloration. Zr: Gold standard for high-esthetic-demand regions due to natural translucency and color stability. PEEK: Acceptable after veneering; not ideal as a primary visible implant material. Ceramic: Excellent color matching and soft-tissue harmony.
Clinical Properties | Imaging Compatibility (CT, CBCT, MRI) | (Low – High) | Moderate | High | Very High | High | Ti: Produces scattering and imaging artifacts in CT and CBCT; MRI safe but signal distortion may occur. Zr: Minimal imaging artifacts; high diagnostic clarity. PEEK: Radiolucent with no imaging artifacts; ideal for postoperative imaging. Ceramic: Low artifact generation and good radiographic reliability. |  | https://doi.org/10.1259/dmfr.20160267 https://doi.org/10.1016/j.biomaterials.2015.02.114 https://doi.org/10.3390/jimaging7050075 https://www.researchgate.net/publication/271197000 https://pubmed.ncbi.nlm.nih.gov/34460671/ https://www.researchgate.net/publication/271197000 https://pubmed.ncbi.nlm.nih.gov/30419571/
Clinical Properties | Plaque Accumulation & Biofilm Visibility | (Low – High) | Moderate | Low | Moderate | Low–Moderate | Ti: Surface roughness and oxide layer may promote bacterial adhesion if not highly polished. Zr: Low bacterial adhesion due to smooth surface and low surface free energy. PEEK: Surface modification required to limit biofilm formation. Ceramic: Generally low plaque accumulation depending on surface finishing.
Clinical Properties | Long-Term Clinical Color Stability | (Low – Very High) | Moderate | Very High | High | High | Ti: Risk of long-term soft tissue discoloration under functional loading. Zr: Excellent long-term color stability with no metallic discoloration. PEEK: Stable color behavior, often requires veneering for optimal esthetics. Ceramic: High resistance to long-term discoloration and esthetic degradation. |  | https://pubmed.ncbi.nlm.nih.gov/39364790/ https://pubmed.ncbi.nlm.nih.gov/36679343/ https://pubmed.ncbi.nlm.nih.gov/34883606/
Clinical Properties | Translucency / Light Transmission | (Low – Very High) | Very Low (Opaque) | Moderate | Low | High | Ti: Does not transmit light due to its fully opaque metallic structure. The lack of light transmission can result in an artificial appearance, especially in the esthetic zone, and may contribute to a grayish effect beneath soft tissue. Zr: Partially transmits and scatters light depending on yttria content (e.g., 4Y/5Y). This provides improved optical depth and a more natural tooth-like appearance compared to metallic materials. PEEK: Exhibits limited light transmission with a matte and slightly opaque appearance. While it reduces harsh metallic reflection, it does not achieve the optical properties of ceramic-based materials. Ceramics: Demonstrates high light transmission similar to natural enamel. This property supports superior esthetic integration, depth perception, and natural appearance in dental restorations. |  | https://cyprusjmedsci.com/articles/optical-behavior-of-zirconia-generations/cjms.2024.2024-29 https://www.mdpi.com/1996-1944/16/19/6441 https://www.mdpi.com/2073-4360/13/23/4102 https://pmc.ncbi.nlm.nih.gov/articles/PMC11184537
genetic indicators | Genotoxicity + Biocompatibility |  | High | Excellent | Superior | High | Ti: It presents a risk of corrosion and subsequent metal ion release in the oral environment. Zr: It is a bio-inert material that is highly friendly to soft tissues and gingiva. PEEK: It is chemically inert and does not trigger any adverse tissue reactions or allergies. Ceramics: It is considered a generally biocompatible and chemically stable material.
genetic indicators | Inflammation-Weighted Gene Response |  | Moderate | Low | Very Low | Low–Moderate | Ti: Moderate activation of inflammation-related genes may occur depending on surface chemistry and oxide layer stability. Zr: Exhibits low inflammatory gene activation, indicating a stable and favorable cellular response. PEEK: Shows very low inflammatory gene expression, reflecting a biologically inert and well-tolerated profile. Ceramic Composites: Generally low inflammatory response; slight increases may be observed in resin-containing systems. |  | https://www.tandfonline.com/doi/full/10.1080/14686996.2022.2106156 https://journals.sagepub.com/doi/abs/10.1080/17436753.2020.1865094 https://link.springer.com/article/10.1007/s40496-023-00358-9
genetic indicators | Oxidative Stress–Related Gene Response |  | Moderate | Low | Very Low | Low–Moderate | Ti: Oxidative stress-related gene activation may be moderate and is influenced by surface wear and environmental conditions. Zr: Demonstrates low oxidative stress gene response, suggesting stable cellular redox balance. PEEK: Very low oxidative stress signaling is reported, remaining within normal cellular defense capacity. Ceramic Composites: Typically low oxidative stress response; moderate effects may arise depending on material composition. |  | https://aml.iaamonline.org/article_17430_459.html https://www.frontiersin.org/journals/dental-medicine/articles/10.3389/fdmed.2021.689198/full https://www.sciencedirect.com/science/article/pii/S0109564124000320 https://www.mdpi.com/2073-4360/14/18/3774 https://pubs.acs.org/doi/full/10.1021/acsomega.2c0374
genetic indicators | Hypersensitivity / Allergy Risk |  | Low-Medium | None | None | None | Ti: Although rare, metal ion release due to corrosion can occur; this may lead to Type IV allergic reactions (redness, itching, delayed healing) in sensitive patients. Zr: It is completely hypoallergenic (non-allergenic). It is safely used as an alternative to Titanium in patients with metal allergies to maintain gingival health. PEEK: It is biologically completely inert. It does not react with body fluids and causes no allergic reactions; it is the safest material regarding sensitivity. Ceramic: Due to its metal-free (all-ceramic) structure, it carries no allergy risk. It is tissue-friendly and safely preferred in patients with metal sensitivities.
Material | Cytotoxicity (%) | Contact Angle (°) | Surface Energy (mN/m) | Bacterial Adhesion (%) | Corrosion (i_corr µA/cm²) | Osseointegration Strength (MPa) | Ion Release (µg/L) | References
Titanium (Grade 4) | 90–100 | 55–75 | 40–55 | 100 | 0.02–0.2 | 25–40 | <1 | Yang, X., Michalowicz, A., Wang, Y., & Zhang, Y. (2020). International Journal of Molecular Sciences, 20(22), 5596. https://doi.org/10.3390/ijms20225596 Gittens, R. A., Scheideler, L., Rupp, F., Hyzy, S. L., Geis-Gerstorfer, J., Schwartz, Z., & Boyan, B. D. (2014). A review on the wettability of dental implant surfaces II: Biological and clinical aspects. Acta Biomaterialia, 10(7), 2907–2918. https://doi.org/10.1016/j.actbio.2014.03.032
Ti-6Al-4V | 85–95 | 60–85 | 35–50 | 105–115 | 0.1–0.6 | 30–45 | 2–10 | Gittens, R. A., Scheideler, L., Rupp, F., Hyzy, S. L., Geis-Gerstorfer, J., Schwartz, Z., & Boyan, B. D. (2014). A review on the wettability of dental implant surfaces II: Biological and clinical aspects. Acta Biomaterialia, 10(7), 2907–2918. https://doi.org/10.1016/j.actbio.2014.03.032
Zirconia (Y-TZP) | 95–105 | 65–80 | 30–45 | 40–60 | 0 | 20–35 | 0 | Yang, X., Michalowicz, A., Wang, Y., & Zhang, Y. (2020). International Journal of Molecular Sciences, 20(22), 5596. https://doi.org/10.3390/ijms20225596 Depprich, R., Zipprich, H., Ommerborn, M., Naujoks, C., Wiesmann, H.-P., Kübler, N. R., & Handschel, J. (2008). Osseointegration of zirconia implants compared with titanium: An in vivo study. Head & Face Medicine, 4, 30. https://doi.org/10.1186/1746-160X-4-30 Kurtz, S. M., & Devine, J. N. (2007). PEEK biomaterials in trauma, orthopedic, and spinal implants. Biomaterials, 28(32), 4845–4869. https://doi.org/10.1016/j.biomaterials.2007.07.013
Co-Cr Alloy | 70–85 | 75–95 | 28–38 | 110–130 | 0.5–1.5 | 5–15 | 10–50 | Kohal, R. J., Weng, D., Bächle, M., & Strub, J. R. (2004). Loaded custom-made zirconia and titanium implants show similar osseointegration: An animal experiment. Journal of Periodontology, 75(9), 1262–1268. https://doi.org/10.1902/jop.2004.75.9.1262
PEEK | 80–90 | 85–95 | 10–20 | 120–160 | 0 | 1–5 | 0 | Yang, X., Michalowicz, A., Wang, Y., & Zhang, Y. (2020). International Journal of Molecular Sciences, 20(22), 5596. https://doi.org/10.3390/ijms20225596 Stawarczyk, B., Jordan, P., Schmidlin, P. R., Hämmerle, C. H. F., & Özcan, M. (2013). PEEK surface modification by plasma for improved bonding strength. Dental Materials Journal, 32(1), 33–39. https://doi.org/10.4012/dmj.2012-156 Kurtz, S. M., & Devine, J. N. (2007). PEEK biomaterials in trauma, orthopedic, and spinal implants. Biomaterials, 28(32), 4845–4869. https://doi.org/10.1016/j.biomaterials.2007.07.013
Hydroxyapatite | 95–110 | 20–40 | 60–75 | 90–110 | 0.01–0.1 | 40–60 | Physiological | Dorozhkin, S. V. (2010). Bioceramics of calcium orthophosphates. Biomaterials, 31(7), 1465–1485. https://doi.org/10.1016/j.biomaterials.2009.11.050 LeGeros, R. Z. (2008). Calcium phosphate-based osteoinductive materials. Chemical Reviews, 108(11), 4742–4753. https://doi.org/10.1021/cr800427g
Diabetic Patients :
Material Group | Diabetic Suitability | Biological Response & Healing | Infection & Plaque Accumulation | Clinical Success (Diabetes Data) | Special Recommendation / Strategy | REF
Titanium & Alloys (Ti) | Medium - High (Dependent on surface type) | Healing is slow in standard Titanium. However, if Hydrophilic Ti-Zr is used, bone formation accelerates. | May retain plaque depending on surface roughness | High success rate have been reported even in poorly controlled diabetes (with Ti-Zr). | If the patient has high blood sugar or low healing potential, modSLA surfaced Ti-Zr alloy should be preferred over standard Titanium. | https://link.springer.com/article/10.1007/s11657-016-0284-1 https://drkotsakis.com/wp-content/uploads/2023/01/clinical-performance.pdf https://www.mdpi.com/1996-1944/15/9/3227 https://pubmed.ncbi.nlm.nih.gov/21146066/ https://refubium.fu-berlin.de/handle/fub188/38805 https://pmc.ncbi.nlm.nih.gov/articles/PMC11993376/ https://revistadechimie.ro/pdf/66%20ERAR%2010%2019.pdf
Zirconium & Alloys (Zr) | Medium | Soft tissue compatibility is excellent, but failure rates in Type 1 diabetics may be higher than in Type 2 | Accumulates more plaque compared to PEEK; showed similar bacterial adhesion rates to Titanium in some studies. | Successful, but specific evidence for "success in poorly controlled diabetes" is not as robust as it is for hydrophilic Ti-Zr. | Can be considered as an alternative in patients with metal allergies or high aesthetic concerns.
Polymer-Based Composites (PEEK) | High (Especially for Abutments) | Shows the lowest biofilm (bacterial) adhesion, which reduces the infection risk in diabetics. | The surface "repels" bacteria (hydrophobic/low affinity). May reduce antibiotic requirements. | Supports soft tissue healing and reduces the risk of peri-implantitis (inflammation around the implant) | Should definitely be preferred as the Gingival Former (Abutment) component in patients with high infection risk.
Ceramics (Metal-Ceramic / Traditional) | Low / Risky | High risk of plaque accumulation and gingival inflammation in subgingival (below gumline) placements. | Prepares the ground for plaque accumulation and alveolar bone loss due to rough surface structure. | When used in diabetic patients, significantly greater alveolar bone loss (61.78%) was observed compared to non-users. | This material should be avoided in diabetic patients, especially in restorations like 3-unit bridges, or supragingival (above gumline) margins should be used.
BRUXISM :
Material Group | Suitability for Bruxism | Why Yes/No? (Scientific Rationale) | Major Risk | Recommendation for Project | REF
Titanium & Alloys (Ti) | High | Reason: Metals have high "Fatigue Resistance." Unlike ceramics, they do not fracture suddenly under repetitive heavy loads (like clenching) but exhibit ductility. | Risk: While the implant survives, screw loosening or veneer chipping may occur due to flexing. | It is the standard choice for the implant body (screw) as it has the lowest risk of fracture under heavy loads. | https://onlinelibrary.wiley.com/doi/pdf/10.1111/joor.13567 scielo.br/j/rgo/a/QLwd879p4YJNdSDc4wTT5Dq/?format=pdf&lang=en https://assets-eu.researchsquare.com/files/rs-3969780/v1/5d399814-e143-4588-a10d-0a3da16d279f.pdf scielo.br/j/rgo/a/MpgkKV3NKX7Mq9JsxmxRFVP/?format=pdf&lang=en https://titula.universidadeuropea.es/bitstream/handle/20.500.12880/5693/TFG_Jade%20Camelot.pdf?sequence=1&isAllowed=y https://pubmed.ncbi.nlm.nih.gov/40655606/ https://www.mdpi.com/2073-4360/14/21/4615 https://pubmed.ncbi.nlm.nih.gov/26361808/ https://pubmed.ncbi.nlm.nih.gov/28967401/ https://www.mdpi.com/2077-0383/12/1/273
Zirconium & Alloys (Zr) | Medium / Use with Caution | Reason: Very hard and wear-resistant, but possesses low "Fracture Toughness" (brittle). It does not flex; sudden heavy loads can cause catastrophic cracks. | Risk: "Chipping" (veneer fracture). Porcelain veneered onto zirconia is highly prone to fracture under bruxism forces. | If selected, it must be used as "Monolithic" (solid block) to prevent chipping. Veneering porcelain should be avoided.
Polymer-Based Composites (PEEK) | High (Especially for Superstructure) | Reason: PEEK has an elastic modulus similar to human bone. It acts as a "Shock Absorber," dampening the bite force and preventing stress transfer to the bone. | Risk: Low surface hardness may lead to wear over time or loss of aesthetic polish. | Ideally used as an Abutment (connector) to act as a "stress breaker" buffer, protecting the implant from excessive occlusal forces.
Ceramics (Metal-Ceramic / Traditional) | Not Suitable | Reason: Highly brittle structure. Cannot withstand the heavy vertical and lateral forces of bruxism, leading to immediate fracture. | Risk: High fracture rate and high risk of wearing down the opposing natural dentition (antagonist wear). | Should be avoided in bruxism patients, especially in the posterior (chewing) region.

## Literature Survey
Category | Parametre | Unit | Ti & its alloys | Titanium (Grade 4) | Ti-6Al-4V | Co-Cr Alloy | Zr & its alloys | Hydroxyapatite | Polymer-Based Composites | Ceramic Composites | Referance Value | Link & Brief Description
ROUTINE PARAMETERS IN TERMS OF MATERIAL SCIENCE
Mechanical Properties | Young's Modulus (Elasticity) | GPa | ~110 GPa (Durable) |  |  |  | ~210 GPa (Hardest) (disadvantages of this material) |  | ~3-4 GPa (Equivalent To Bone) | ~70 GPa | 10-30 GPa | https://www.sciencedirect.com/science/article/abs/pii/002192909390042D (referans of cortical bone measure) https://www.jstage.jst.go.jp/article/dmj/44/1/44_2024-203/_pdf (Elastic modulus of Ti dental implants) https://encyclopedia.pub/entry/52371 (Elastic modulus of Ti dental implants) https://pmc.ncbi.nlm.nih.gov/articles/PMC11184537/(Young’s modulus zirconia and ceramic dental implants) https://idjsronline.com/archive/volume/9/issue/2/article/11665 (Young's moodulus of Polymer-based)
Mechanical Properties | Fatigue Strength | MPa | ~550-600 MPa (High) |  |  |  | ~400-800 MPa (1,010,000 ± 95,000 cycles) |  | ~60-100 MPa (Low) 820,000 ± 75,000 cycles) | (590,000 ± 65,000 cycles) | ~7 than 40 MPa 10⁷ cycles | https://pmc.ncbi.nlm.nih.gov/articles/PMC11184537/ (fatigue strength of zirconia, ti, ceramic dental implants) https://link.springer.com/article/10.1007/s43939-025-00279-7 (fatigue strength of polymer) https://www.sciencedirect.com/science/article/abs/pii/0021929081900968 (referans of cortical bone measure)
Mechanical Properties | Fracture Toughness | MPa·m^1/2 | High (Ductile) |  |  |  | ~5-10 (Brittle) |  | Medium (Viscoelastic) | -Brittle than zirconium | - | https://pmc.ncbi.nlm.nih.gov/articles/PMC6888446/ (fracture toughness of ti) https://www.sciencedirect.com/science/article/abs/pii/S010956412200241X ((fracture toughness of zirconia and ceramic)
Mechanical Properties | Flexural/Benching Strength | MPa | ~800-900 MPa |  |  |  | ~900-1200 MPa |  | ~140-170 MPa | Traditional Ceramics ~60 - 140 MPa (not included ATZ,Modern Ceramic Implants,those are ~900 - 2000 MPa) | - | https://www.sciencedirect.com/science/article/abs/pii/S010956412200241X (bending stress of ti) https://sci-hub.se/10.1016/0109-5641(90)90026-B (bending stress of ceramics)
Surface Properties | Surface Roughness | µm | ~1.0-2.0 µm |  |  |  | ~ 0.5 µm (Smooth) |  | Smooth / Bioinert PEEK materials exhibit favorable roughness and wettability properties | - | 1.0 - 1.5 µm | https://pmc.ncbi.nlm.nih.gov/articles/PMC11184537/ (surface roughness of zirconia) https://www.sciencedirect.com/science/article/abs/pii/S010956412200241X (The osseointegration capacity of zirconia equivalent to titanium implants) https://idjsronline.com/archive/volume/9/issue/2/article/11665 (PEEK, bioinertness) (https://www.wjoud.com/abstractArticleContentBrowse/WJOUD/23655/JPJ/fullText (surface roughness of zr
Surface Properties | Wettability/Contact Angle | Angle (°) | Hydrophilic (<90°) |  |  |  | Hydrophobic/Medium |  | Hydrophobic (>90°),Unmodified PEEK not chemically damaged by long-term water exposure, even at temperatures of up to 260°C | Hydrophobic | < 90° or >90° | https://pmc.ncbi.nlm.nih.gov/articles/PMC4041806/ (wettability of dental implants) https://idjsronline.com/archive/volume/9/issue/2/article/11665 (hydrohobicity of PEEK) https://idjsronline.com/archive/volume/9/issue/2/article/11665 (PEEK properties) https://www.mdpi.com/1996-1944/18/12/2844 (wettability of ceramic) https://doi.org/10.2186/jpr.JPR_D_23_00296 (peek properties)
Surface Properties | Corrosion Resistance /Ion Release | Qualitative | High (Ionic Releaseable) High corrosion resistance |  |  |  | Good (Inert) |  | Good (No Metal) | Corrosion Resistant | - | https://www.mdpi.com/1996-1944/16/20/6624 (for ti and alloys) https://www.scirp.org/journal/paperinformation?paperid=129011 (for zirconium) https://foliamedica.bg/article/150425/ (for ceramic) https://journals.lww.com/implantdent/fulltext/2015/08000/high_performance_polymers_and_their_potential.15.aspx (for ti)
Surface Properties | Bacterial Adhesion /Biofilm Formation | Qualitative | Medium/High |  |  |  | Very Low (Hygienic) low plaque affinity |  | LOW reduced plaque formation (PEEK can be made anti-microbial by using methods like Impregnation of Silver(Ag+) ions on Hydroxyapatite coated PEEK) | low plaque affinity. | - | https://www.sciencedirect.com/science/article/abs/pii/S010956412200241X (biofilm formation of ti) https://pmc.ncbi.nlm.nih.gov/articles/PMC4515795/ (biofilm formation of zirconium) https://idjsronline.com/archive/volume/9/issue/2/article/11665 (antimicrobial properties of PEEK,plaque affinity of ceramic and zr) https://pmc.ncbi.nlm.nih.gov/articles/PMC12449497/ (plaque formation of polymer)
Surface Properties | Surface Coatings | Qualitative | Not required |  |  |  | Not required |  | Required (i.e.,veneering with composite or acrylic resin, HA Coating) | - | - | https://pmc.ncbi.nlm.nih.gov/articles/PMC10218820/ ( for ti and alloys) https://www.mdpi.com/1996-1944/17/17/4202 (for zirconium and ceramic) https://idjsronline.com/archive/volume/9/issue/2/article/11665 (Coating of PEEK)
Surface Properties | Stress Shielding Effect (1/young modulus) | Qualitative | Medium hypersensitivity of ti bc of,stress shielding effect due to gradient difference in the elastic moduli of a titanium implant |  |  |  | Maximum stress is more distributed around the bone in contrast with the titanium implant. The Zr is considered a biomechanical advantage because of its low elastic modulus, which minimizes the stress shielding of host bones compared to Ti and Ti alloys |  | Minimum fiber reinforced PEEK has a similar elastic modulus of 18GPa to that of cortical bone. So it has a less stress shielding effect than titanium | Medium |  | https://idjsronline.com/archive/volume/9/issue/2/article/11665 (stress shielding effect of peek,ti) https://www.mdpi.com/2076-3417/9/24/5281 stress shielding effect of zr https://digitalcommons.aaru.edu.jo/cgi/viewcontent.cgi?article=1222&context=fdj (stress shielding effect of peek,ti) https://www.sciencedirect.com/science/article/pii/S2452321622005364 (stress shielding effect of zr,ti) https://www.mdpi.com/2073-4360/15/2/386 (less stress sheilding of peek)
Surface Properties | Contact Angle | (°) | - | 55–75 | 60–85 | 75–95 | 65–80 | 85–95 | 20–40 | - | -
Surface Properties | Surface Energy | (mN/m) | - | 40–55 | 35–50 | 28–38 | 30–45 | 60–75 | 10–20 | - | -
Surface Properties | Bacterial Adhesion | (%) |  | 100 | 105–115 | 110–130 | 40–60 | 90–110 | 120–160 | - | -
Surface Properties | Corrosion | (i_corr µA/cm²) | - | 0.02–0.2 | 0.1–0.6 | 0.5–1.5 | 0 | 0.01–0.1 | 0 | - | -
Surface Properties | Ion Release | (µg/L) | - | <1 | 2–10 | 10–50 | 0 | Physiological | 0 | - | -
Sterilization Properties | Sterilization Methode | Qualitative | - |  |  |  | Steam autoclave, dry heat, UVC, and gamma irradiation |  | For PEEK : Ethylene oxide sterilization is preferred | - | - | https://dergipark.org.tr/tr/download/article-file/2556596
Sterilization Properties | Surface Chemistry Change | Qualitative | Changes in Ti surface oxide chemistry reported |  |  |  | Surface characteristics changes due to sterilizaiton type. |  | For PEEK minimal surface chemistry changes reported | - | - | https://pmc.ncbi.nlm.nih.gov/articles/PMC3618465/
Sterilization Properties | Bacterial Growth After Sterilization | Qualitative | No bacterial growth |  |  |  | Dry heat showed the lowest bacterial growth, while UVC and gamma showed the highest. |  | - | - | - | https://pubmed.ncbi.nlm.nih.gov/30564023/ -------- https://pubmed.ncbi.nlm.nih.gov/29183674/
Corrosion & Chemical Stability | Corrosion Potential | Volt (V) | −0.25 to −0.10 V |  |  |  | Electrically inert (no Ecorr) |  | −0.60 to −0.40 V (coating) | Electrically inert | - | https://onlinelibrary.wiley.com/doi/10.1155/2022/4498613?utm_source=chatgpt.com
Corrosion & Chemical Stability | Corrosion Current Density | microampere per square centimeter (µA/cm²) | 0.01 – 0.05 µA/cm² |  |  |  | ≈ 0.0001 µA/cm² |  | 0.05 – 0.20 µA/cm² | 0 µA/cm² | - | https://www.mdpi.com/2306-5354/12/5/543?utm_source=chatgpt.com
Corrosion & Chemical Stability | Ion Release Rate | microgram per day (µg/day) | 0.1 – 0.3 µg/day (Ti ions) |  |  |  | 0 µg/day (no ion release) |  | Negligible, but coating dissolution present | 0 µg/day (non-metallic) | - | https://www.sciencedirect.com/science/article/pii/S1991790225001734?utm_source=chatgpt.com
Corrosion & Chemical Stability | Stable pH Range | dimensionless pH value | pH 5.0 – 7.5 |  |  |  | pH 2 – 10 |  | pH 6 – 7.4 only | pH 1 – 12 | - | https://bio-integration.org/wp-content/uploads/2021/03/bioi20200034.pdf?utm_source=chatgpt.com
Corrosion & Chemical Stability | Surface Degradation | Percentage (%) over time | 3–7% oxide layer damage (tribocorrosion) |  |  |  | <1% surface degradation resistance to degradation |  | 15–30% coating dissolution | <2% surface aging (no corrosion) | -
CLINICAL AND IMAGING ROUTINE PARAMETERS
Clinical Properties | Imaging Artifacts | Qualitative (High/Low) | more artifacts than zirconium in MRI fewer artifacts in CT-CBCT scans compared to zirconium |  |  |  | less artifacts than titanium in MRI more artifacts in CT-CBCT scans compared to titanium |  | Low Artifact -similar to the control group (EMPTY PHANTOM made of PMMA plastic), as if there were no implants placed in best diagnostic quality less artifacts compared to ti and zr in CBCT. PEEK is radiolucent so it will not interfere with postoperative and prognostic radiographic imaging modalities | less artifacts than titanium in MRI | - | https://sci-hub.se/10.1016/j.oooo.2019.01.074 (comperison of artifacts of ti and zr implants in ct and mri) https://www.thieme-connect.com/products/ejournals/html/10.1055/a-0755-2374?articleLanguage=en (comprison of artifact ti vs ceramic implants) https://sci-hub.se/https://www.sciencedirect.com/science/article/abs/pii/S002239132100528X artifact completion in CBCT of PEEK)
Clinical Properties | Aesthetic Score | Qualitative (Color Reflection) | visible implant shadowing than the zirconia implants Lack of light transmission which can provoke a dark shimmer of the peri-implant soft tissue |  |  |  | Zr more peri-implant papillary fill when compared to Ti implants Tooth-like color |  | Better than metal, it competes with Zirconium. Thanks to its high luminous value, it does not reflect gray. Better esthetic integration. | Monotype ceramic implants have proven to be a good treatment option in the upper anterior sector, showing favorable esthetic results,being comparable to titanium implants. Tooth-like color | - | https://www.ijoms.com/article/S0901-5027(20)30132-6/fulltext (ti and zr) https://www.mdpi.com/2073-4360/14/12/2325#polymers-14-02325-t002 (PEEK,color reflection) https://idjsronline.com/archive/volume/9/issue/2/article/11665#R116114422735203 (ti aesthethic properties) https://pmc.ncbi.nlm.nih.gov/articles/PMC12449497/ (polymer based aesthethic properties)
Clinical Properties | Aesthetic Score | Pink Esthetic Score (PES) Diş etinin ne kadar doğal ve güzel görünüyor? (implant sonrası) | 6.23±1.61 (~6-7) |  |  |  | 7.08±1.09 (~7-8) |  | - | 6.90–8.73 (~6-9) | 0-14 | https://www.ijoms.com/article/S0901-5027(20)30132-6/fulltext (ti and zr) https://bds.ict.unesp.br/index.php/cob/article/view/2509/4364 (peek) https://onlinelibrary.wiley.com/doi/10.1111/clr.13788 (seramic and ti) https://onlinelibrary.wiley.com/doi/10.1111/j.1600-0501.2005.01193.x (ref value of pes)
Clinical Properties | Aesthetic Score | Papilla score (Jemt) İmplant yapıldıktan sonra dişlerin arasında -Black Triangle - karanlık boşluk kalıp kalmadığını ölçmek | 1.70±0.86 (~2-3) |  |  |  | 2.11±0.75 (~3-4) |  | - | similiar to zr (~3-4) | 0-4 | https://www.ijoms.com/article/S0901-5027(20)30132-6/fulltext (score of ti and zr) https://sci-hub.se/10.1016/j.ijom.2020.04.003 (ceramic score)
Clinical Properties | Survival Rate (for example,survival for 5 years) | Percentage (%) | no significant difference between ti and zr 95.8% (mandible), ~96% 71.9% (maxilla), ~72% |  |  |  | no significant difference between ti and zr 90.9% (mandible), ~91% 55% (maxilla), ~55% high long-term success rate Factors contributing to implant failure might include insufficient osseointegration or biomechanical stress on the implant. |  | for PEEK ~99% long-term survival rates | potential to serve as a successful implant material with high survival and success rates | - | https://sci-hub.se/10.1111/clr.13576 (survival % of ti and zr) https://www.mdpi.com/2673-4095/6/1/20 ((survival % of ti and zr) https://www.sciencedirect.com/science/chapter/edited-volume/abs/pii/B978012812524300020X (survival % of peek) https://pmc.ncbi.nlm.nih.gov/articles/PMC11001106/ (high survial rate of zr) https://pmc.ncbi.nlm.nih.gov/articles/PMC11001106/ (implant failure of zr) https://doi.org/10.1186/s12903-018-0636-x (success rate of ceramics) https://www.sciencedirect.com/science/chapter/edited-volume/abs/pii/B978012812524300020X (long term survival rates of peek)
Clinical Properties | Peri-Implantitis Risk (Infection) | Qualitative (Risk Level) | Polymer abutments performed better in regard to soft tissue healing than titanium. Medium/High |  |  |  | incidence of peri-implantitis was limited |  | low risk for PEEK (~1%) Only a mild chronic inflammation with few macrophages around the peri-implant tissue | - | - | https://www.sciencedirect.com/science/chapter/edited-volume/abs/pii/B978012812524300020X (peri implantitis incidence of PEEK with a value) https://journals.lww.com/implantdent/fulltext/2015/08000/high_performance_polymers_and_their_potential.15.aspx (peri implantitis incidence of PEEK) https://pmc.ncbi.nlm.nih.gov/articles/PMC11001106/ (peri implantitis incidence of zr)
Clinical Properties | Patient Satisfaction | Qualitative | patients are demanding dental reconstructions of completely metal-free materials Doctors must evaluate technical functionality with cosmetic requirements when deciding which abutment material to use. (cosmetics or others) |  |  |  | Patient satisfaction with zirconia implant durability remains problematic because these substances exhibit brittleness and exhibit degradation at low temperatures thus affecting cyclic loading performance. |  | good patient acceptance due to their esthetics and metal-free nature Enhancement in shock absorption provided by the PEEK prostheses,which might help to preserve the bone surrounding the dental implants and reduce patient pain and discomfort even in the case of complex situations, such as patients affected by bruxism. | - | - | https://doi.org/10.47310/jpms2025140206 (zr,patient satisfaction) https://sci-hub.se/10.1563/AAID-JOI-D-11-00002 (ti expectations) https://www.mdpi.com/2073-4360/17/1/80 (Polymer based,satisfaction) https://www.sciencedirect.com/science/chapter/edited-volume/abs/pii/B978012812524300020X https://pmc.ncbi.nlm.nih.gov/articles/PMC12449497/#ref-list1
Clinical Properties | Gingival Shine-Through (Soft Tissue Color Reflection) | (Very Low – Very High) | High |  |  |  | Very Low |  | Low–Moderate | Very Low | - | https://doi.org/10.3390/bioengineering12050543 https://doi.org/10.1016/j.bonr.2025.101846 https://doi.org/10.52533/JOHS.2025.50806 https://doi.org/10.1080/26415275.2023.2223223 | Ti: Gray metallic color becomes visible beneath thin or medium gingival biotype, creating a shadow effect that may negatively affect esthetic outcomes in the anterior region. Zr: Tooth-like white color and high optical masking minimize discoloration beneath soft tissue, providing superior esthetic integration. PEEK: Matte beige/off-white appearance reduces strong metallic reflection; clinically acceptable but not as ideal as zirconia. Ceramic: Optical behavior closely resembles natural dental tissues, enabling excellent blending and minimal gingival discoloration.
Clinical Properties | Aesthetic Outcome (Anterior Region Suitability) | (Poor – Excellent) | Moderate |  |  |  | Very High |  | Moderate | High | - |  | Ti: Acceptable in posterior regions but limited esthetic performance in the anterior zone due to metallic coloration. Zr: Gold standard for high-esthetic-demand regions due to natural translucency and color stability. PEEK: Acceptable after veneering; not ideal as a primary visible implant material. Ceramic: Excellent color matching and soft-tissue harmony.
Clinical Properties | Imaging Compatibility (CT, CBCT, MRI) | (Low – High) | Moderate |  |  |  | High |  | Very High | High | - | https://doi.org/10.1259/dmfr.20160267 https://doi.org/10.1016/j.biomaterials.2015.02.114 https://doi.org/10.3390/jimaging7050075 https://www.researchgate.net/publication/271197000 https://pubmed.ncbi.nlm.nih.gov/34460671/ https://www.researchgate.net/publication/271197000 https://pubmed.ncbi.nlm.nih.gov/30419571/ | Ti: Produces scattering and imaging artifacts in CT and CBCT; MRI safe but signal distortion may occur. Zr: Minimal imaging artifacts; high diagnostic clarity. PEEK: Radiolucent with no imaging artifacts; ideal for postoperative imaging. Ceramic: Low artifact generation and good radiographic reliability.
Clinical Properties | Plaque Accumulation & Biofilm Visibility | (Low – High) | Moderate |  |  |  | Low |  | Moderate | Low–Moderate | - |  | Ti: Surface roughness and oxide layer may promote bacterial adhesion if not highly polished. Zr: Low bacterial adhesion due to smooth surface and low surface free energy. PEEK: Surface modification required to limit biofilm formation. Ceramic: Generally low plaque accumulation depending on surface finishing.
Clinical Properties | Long-Term Clinical Color Stability | (Low – Very High) | Moderate |  |  |  | Very High |  | High | High | - | https://pubmed.ncbi.nlm.nih.gov/39364790/ https://pubmed.ncbi.nlm.nih.gov/36679343/ https://pubmed.ncbi.nlm.nih.gov/34883606/ | Ti: Risk of long-term soft tissue discoloration under functional loading. Zr: Excellent long-term color stability with no metallic discoloration. PEEK: Stable color behavior, often requires veneering for optimal esthetics. Ceramic: High resistance to long-term discoloration and esthetic degradation.
Clinical Properties | Translucency / Light Transmission | (Low – Very High) | Very Low (Opaque) |  |  |  | Moderate |  | Low | High | - | https://cyprusjmedsci.com/articles/optical-behavior-of-zirconia-generations/cjms.2024.2024-29 https://www.mdpi.com/1996-1944/16/19/6441 https://www.mdpi.com/2073-4360/13/23/4102 https://pmc.ncbi.nlm.nih.gov/articles/PMC11184537 | Ti: Does not transmit light due to its fully opaque metallic structure. The lack of light transmission can result in an artificial appearance, especially in the esthetic zone, and may contribute to a grayish effect beneath soft tissue. Zr: Partially transmits and scatters light depending on yttria content (e.g., 4Y/5Y). This provides improved optical depth and a more natural tooth-like appearance compared to metallic materials. PEEK: Exhibits limited light transmission with a matte and slightly opaque appearance. While it reduces harsh metallic reflection, it does not achieve the optical properties of ceramic-based materials. Ceramics: Demonstrates high light transmission similar to natural enamel. This property supports superior esthetic integration, depth perception, and natural appearance in dental restorations.
CELLULAR AND BIOLOGICAL ROUTINE PARAMETERS
Genetic Properties | mutagenicity and cytotoxicity carcinogenicity, and immunogenicity | Qualitative | non-toxic |  |  |  | non-toxic |  | polymers in abutments leads to less inflammatory reactions in soft tissues than when using metal abutments |  | - | https://journals.lww.com/implantdent/fulltext/2015/08000/high_performance_polymers_and_their_potential.15.aspx (for peek) https://pmc.ncbi.nlm.nih.gov/articles/PMC12449497/#ref-list1 (for peek) https://www.mdpi.com/2076-3417/9/24/5281 (non toxic ti,zr)
Genetic Properties | Biocompatibility | Qualitative | biocompatible |  |  |  | biocompatible |  | PEEK exhibit good biocompatibility in vitro and in vivo, causing neither toxic or mutagenic effects nor clinically significant inflammation | biocompatible | - | https://sci-hub.se/10.1002/jbm.10159 (biocompatibility of PEEK) https://journals.lww.com/implantdent/fulltext/2015/08000/high_performance_polymers_and_their_potential.15.aspx (for ti) https://pmc.ncbi.nlm.nih.gov/articles/PMC10636592/ (zr) https://ceramics.onlinelibrary.wiley.com/doi/epdf/10.1111/ijac.14772?saml_referrer (ceramic)
Genetic Properties | Genotoxicity + Biocompatibility |  | High |  |  |  | Excellent |  | Superior | High | - |  | Ti: It presents a risk of corrosion and subsequent metal ion release in the oral environment. Zr: It is a bio-inert material that is highly friendly to soft tissues and gingiva. PEEK: It is chemically inert and does not trigger any adverse tissue reactions or allergies. Ceramics: It is considered a generally biocompatible and chemically stable material.
Genetic Properties | Inflammation-Weighted Gene Response |  | Moderate |  |  |  | Low |  | Very Low | Low–Moderate | - | https://www.tandfonline.com/doi/full/10.1080/14686996.2022.2106156 https://journals.sagepub.com/doi/abs/10.1080/17436753.2020.1865094 https://link.springer.com/article/10.1007/s40496-023-00358-9 | Ti: Moderate activation of inflammation-related genes may occur depending on surface chemistry and oxide layer stability. Zr: Exhibits low inflammatory gene activation, indicating a stable and favorable cellular response. PEEK: Shows very low inflammatory gene expression, reflecting a biologically inert and well-tolerated profile. Ceramic Composites: Generally low inflammatory response; slight increases may be observed in resin-containing systems.
Genetic Properties | Oxidative Stress–Related Gene Response |  | Moderate |  |  |  | Low |  | Very Low | Low–Moderate | - | https://aml.iaamonline.org/article_17430_459.html https://www.frontiersin.org/journals/dental-medicine/articles/10.3389/fdmed.2021.689198/full https://www.sciencedirect.com/science/article/pii/S0109564124000320 https://www.mdpi.com/2073-4360/14/18/3774 https://pubs.acs.org/doi/full/10.1021/acsomega.2c0374 | Ti: Oxidative stress-related gene activation may be moderate and is influenced by surface wear and environmental conditions. Zr: Demonstrates low oxidative stress gene response, suggesting stable cellular redox balance. PEEK: Very low oxidative stress signaling is reported, remaining within normal cellular defense capacity. Ceramic Composites: Typically low oxidative stress response; moderate effects may arise depending on material composition.
Genetic Properties | Hypersensitivity / Allergy Risk |  | Low-Medium |  |  |  | None |  | None | None | - |  | Ti: Although rare, metal ion release due to corrosion can occur; this may lead to Type IV allergic reactions (redness, itching, delayed healing) in sensitive patients. Zr: It is completely hypoallergenic (non-allergenic). It is safely used as an alternative to Titanium in patients with metal allergies to maintain gingival health. PEEK: It is biologically completely inert. It does not react with body fluids and causes no allergic reactions; it is the safest material regarding sensitivity. Ceramic: Due to its metal-free (all-ceramic) structure, it carries no allergy risk. It is tissue-friendly and safely preferred in patients with metal sensitivities.
Genetic Properties | Cytotoxicity (%) |  | - | 90–100 | 85–95 | 70–85 | 95–105 | 95–110 | 80–90 | - | -
Genetic Properties | Osseointegration Strength (MPa) |  | - | 25–40 | 30–45 | 5–15 | 20–35 | 40–60 | 1–5 | - | -
Special Cases
| Parameter | Ti & its alloys | Zr & its alloys | Polymer-Based Composites | Ceramic Composites | Link & Brief Description
Smokers | Marginal Bone Loss-MBL | 0.18 mm (Less Loss than zr) | 0.42 mm (More Loss) | - | - | https://pmc.ncbi.nlm.nih.gov/articles/PMC11313197/ (zr vs ti)
| Survival Rate -1 year | 77.6% | 70.3% | - | - | https://pmc.ncbi.nlm.nih.gov/articles/PMC11313197/ (zr vs ti)
| Bleeding on Probing-BOP | 0.34 no significant difference between zr | 0.26 no significant difference between ti | - | - | https://pmc.ncbi.nlm.nih.gov/articles/PMC11313197/ (zr vs ti)
Metal Allergy | Immunological Reaction (Metal Allergy) | risky | not risky | inert,not risky Does not contain metal | not risky There is no metallic ion release. | https://sci-hub.se/10.11607/jomi.7990 (ti and zr) https://www.mdpi.com/2079-6412/15/3/361#The_Interactions_of_Metals_Within_a_Biological_Environment (polymer)
|  | Acute inflammation and implant loss The definitive treatment for confirmed titanium hypersensitivity reaction is the removal of the device | Alternative in patients with titanium allergy |  |  | https://sci-hub.se/10.11607/jomi.7990 (ti and zr) https://onlinelibrary.wiley.com/doi/10.1155/2019/2519205 (solution of the case)
Irradiated Patients | Radiation Scatter (Backscatter) | High Reflects the radiation dose to the surrounding tissue (Risk of overdose). | Medium It behaves differently than titanium but is still high density | Low It is tissue equivalent, it does not scatter radiation | Medium Like Titanium and Zirconium, it can scatter back the incoming radiation, causing overdose in the soft tissue in front of the implant. | https://link.springer.com/article/10.1186/s12880-022-00884-5#Sec3
| Imaging (MR/CT Tracking) | Bad Artifacts make, can hide tumor recurrence in mri Good CT and CBCT images, less artifact from ti | Medium It scatters in CT Good MRI less effected from zr | Good It does not spoil the image, tracking is easier than zr and ti | High (Due to its high density, it retains X-rays and makes a streak artifact. Distorts the image.CT/CBCT Artifacts) Good Since it is not metallic and not magnetic, it does not distort the MRI image as much as titanium.(MRI Compatibility) | https://www.sciencedirect.com/science/article/pii/S2212440319301026 (mri and ct&cbct comperision in ti and zr)
implant failure was statistically significantly higher in irradiated patients | [5 empty] | https://www.nature.com/articles/6400990
Diabetic Patients
| Material Group | Diabetic Suitability | Biological Response & Healing | Infection & Plaque Accumulation | Clinical Success (Diabetes Data) | Special Recommendation / Strategy | Link & Brief Description
| Titanium & Alloys (Ti) | Medium - High (Dependent on surface type) | Healing is slow in standard Titanium. However, if Hydrophilic Ti-Zr is used, bone formation accelerates. | May retain plaque depending on surface roughness | High success rate have been reported even in poorly controlled diabetes (with Ti-Zr). | If the patient has high blood sugar or low healing potential, modSLA surfaced Ti-Zr alloy should be preferred over standard Titanium. | https://link.springer.com/article/10.1007/s11657-016-0284-1 https://drkotsakis.com/wp-content/uploads/2023/01/clinical-performance.pdf https://www.mdpi.com/1996-1944/15/9/3227 https://pubmed.ncbi.nlm.nih.gov/21146066/ https://refubium.fu-berlin.de/handle/fub188/38805 https://pmc.ncbi.nlm.nih.gov/articles/PMC11993376/ https://revistadechimie.ro/pdf/66%20ERAR%2010%2019.pdf
| Zirconium & Alloys (Zr) | Medium | Soft tissue compatibility is excellent, but failure rates in Type 1 diabetics may be higher than in Type 2 | Accumulates more plaque compared to PEEK; showed similar bacterial adhesion rates to Titanium in some studies. | Successful, but specific evidence for "success in poorly controlled diabetes" is not as robust as it is for hydrophilic Ti-Zr. | Can be considered as an alternative in patients with metal allergies or high aesthetic concerns.
| Polymer-Based Composites (PEEK) | High (Especially for Abutments) | Shows the lowest biofilm (bacterial) adhesion, which reduces the infection risk in diabetics. | The surface "repels" bacteria (hydrophobic/low affinity). May reduce antibiotic requirements. | Supports soft tissue healing and reduces the risk of peri-implantitis (inflammation around the implant) | Should definitely be preferred as the Gingival Former (Abutment) component in patients with high infection risk.
| Ceramics (Metal-Ceramic / Traditional) | Low / Risky | High risk of plaque accumulation and gingival inflammation in subgingival (below gumline) placements. | Prepares the ground for plaque accumulation and alveolar bone loss due to rough surface structure. | When used in diabetic patients, significantly greater alveolar bone loss (61.78%) was observed compared to non-users. | This material should be avoided in diabetic patients, especially in restorations like 3-unit bridges, or supragingival (above gumline) margins should be used.
Bruxism
| Material Group | Suitability for Bruxism | Why Yes/No? (Scientific Rationale) | Major Risk | Recommendation for Project | Link & Brief Description
| Titanium & Alloys (Ti) | High | Reason: Metals have high "Fatigue Resistance." Unlike ceramics, they do not fracture suddenly under repetitive heavy loads (like clenching) but exhibit ductility. | Risk: While the implant survives, screw loosening or veneer chipping may occur due to flexing. | It is the standard choice for the implant body (screw) as it has the lowest risk of fracture under heavy loads. | https://onlinelibrary.wiley.com/doi/pdf/10.1111/joor.13567 scielo.br/j/rgo/a/QLwd879p4YJNdSDc4wTT5Dq/?format=pdf&lang=en https://assets-eu.researchsquare.com/files/rs-3969780/v1/5d399814-e143-4588-a10d-0a3da16d279f.pdf scielo.br/j/rgo/a/MpgkKV3NKX7Mq9JsxmxRFVP/?format=pdf&lang=en https://titula.universidadeuropea.es/bitstream/handle/20.500.12880/5693/TFG_Jade%20Camelot.pdf?sequence=1&isAllowed=y https://pubmed.ncbi.nlm.nih.gov/40655606/ https://www.mdpi.com/2073-4360/14/21/4615 https://pubmed.ncbi.nlm.nih.gov/26361808/ https://pubmed.ncbi.nlm.nih.gov/28967401/ https://www.mdpi.com/2077-0383/12/1/273
| Zirconium & Alloys (Zr) | Medium / Use with Caution | Reason: Very hard and wear-resistant, but possesses low "Fracture Toughness" (brittle). It does not flex; sudden heavy loads can cause catastrophic cracks. | Risk: "Chipping" (veneer fracture). Porcelain veneered onto zirconia is highly prone to fracture under bruxism forces. | If selected, it must be used as "Monolithic" (solid block) to prevent chipping. Veneering porcelain should be avoided.
| Polymer-Based Composites (PEEK) | High (Especially for Superstructure) | Reason: PEEK has an elastic modulus similar to human bone. It acts as a "Shock Absorber," dampening the bite force and preventing stress transfer to the bone. | Risk: Low surface hardness may lead to wear over time or loss of aesthetic polish. | Ideally used as an Abutment (connector) to act as a "stress breaker" buffer, protecting the implant from excessive occlusal forces.
| Ceramics (Metal-Ceramic / Traditional) | Not Suitable | Reason: Highly brittle structure. Cannot withstand the heavy vertical and lateral forces of bruxism, leading to immediate fracture. | Risk: High fracture rate and high risk of wearing down the opposing natural dentition (antagonist wear). | Should be avoided in bruxism patients, especially in the posterior (chewing) region.

## Material_Properties
Category | Parametre | Unit | Ti & its alloys | Titanium (Grade 4) | Ti-6Al-4V | Co-Cr Alloy | Zr & its alloys | Hydroxyapatite | Polymer-Based Composites | Ceramic Composites | Referance Value | Link & Brief Description
ROUTINE PARAMETERS IN TERMS OF MATERIAL SCIENCE
Mechanical Properties | Young's Modulus (Elasticity) | GPa | ~110 GPa (Durable) |  |  |  | ~210 GPa (Hardest) (disadvantages of this material) |  | ~3-4 GPa (Equivalent To Bone) | ~70 GPa | 10-30 GPa | https://www.sciencedirect.com/science/article/abs/pii/002192909390042D (referans of cortical bone measure) https://www.jstage.jst.go.jp/article/dmj/44/1/44_2024-203/_pdf (Elastic modulus of Ti dental implants) https://encyclopedia.pub/entry/52371 (Elastic modulus of Ti dental implants) https://pmc.ncbi.nlm.nih.gov/articles/PMC11184537/(Young’s modulus zirconia and ceramic dental implants) https://idjsronline.com/archive/volume/9/issue/2/article/11665 (Young's moodulus of Polymer-based)
Mechanical Properties | Fatigue Strength | MPa | ~550-600 MPa (High) |  |  |  | ~400-800 MPa (1,010,000 ± 95,000 cycles) |  | ~60-100 MPa (Low) 820,000 ± 75,000 cycles) | (590,000 ± 65,000 cycles) | ~7 than 40 MPa 10⁷ cycles | https://pmc.ncbi.nlm.nih.gov/articles/PMC11184537/ (fatigue strength of zirconia, ti, ceramic dental implants) https://link.springer.com/article/10.1007/s43939-025-00279-7 (fatigue strength of polymer) https://www.sciencedirect.com/science/article/abs/pii/0021929081900968 (referans of cortical bone measure)
Mechanical Properties | Fracture Toughness | MPa·m^1/2 | High (Ductile) |  |  |  | ~5-10 (Brittle) |  | Medium (Viscoelastic) | -Brittle than zirconium | - | https://pmc.ncbi.nlm.nih.gov/articles/PMC6888446/ (fracture toughness of ti) https://www.sciencedirect.com/science/article/abs/pii/S010956412200241X ((fracture toughness of zirconia and ceramic)
Mechanical Properties | Flexural/Benching Strength | MPa | ~800-900 MPa |  |  |  | ~900-1200 MPa |  | ~140-170 MPa | Traditional Ceramics ~60 - 140 MPa (not included ATZ,Modern Ceramic Implants,those are ~900 - 2000 MPa) | - | https://www.sciencedirect.com/science/article/abs/pii/S010956412200241X (bending stress of ti) https://sci-hub.se/10.1016/0109-5641(90)90026-B (bending stress of ceramics)
Surface Properties | Surface Roughness | µm | ~1.0-2.0 µm |  |  |  | ~ 0.5 µm (Smooth) |  | Smooth / Bioinert PEEK materials exhibit favorable roughness and wettability properties | - | 1.0 - 1.5 µm | https://pmc.ncbi.nlm.nih.gov/articles/PMC11184537/ (surface roughness of zirconia) https://www.sciencedirect.com/science/article/abs/pii/S010956412200241X (The osseointegration capacity of zirconia equivalent to titanium implants) https://idjsronline.com/archive/volume/9/issue/2/article/11665 (PEEK, bioinertness) (https://www.wjoud.com/abstractArticleContentBrowse/WJOUD/23655/JPJ/fullText (surface roughness of zr
Surface Properties | Wettability/Contact Angle | Angle (°) | Hydrophilic (<90°) |  |  |  | Hydrophobic/Medium |  | Hydrophobic (>90°),Unmodified PEEK not chemically damaged by long-term water exposure, even at temperatures of up to 260°C | Hydrophobic | < 90° or >90° | https://pmc.ncbi.nlm.nih.gov/articles/PMC4041806/ (wettability of dental implants) https://idjsronline.com/archive/volume/9/issue/2/article/11665 (hydrohobicity of PEEK) https://idjsronline.com/archive/volume/9/issue/2/article/11665 (PEEK properties) https://www.mdpi.com/1996-1944/18/12/2844 (wettability of ceramic) https://doi.org/10.2186/jpr.JPR_D_23_00296 (peek properties)
Surface Properties | Corrosion Resistance /Ion Release | Qualitative | High (Ionic Releaseable) High corrosion resistance |  |  |  | Good (Inert) |  | Good (No Metal) | Corrosion Resistant | - | https://www.mdpi.com/1996-1944/16/20/6624 (for ti and alloys) https://www.scirp.org/journal/paperinformation?paperid=129011 (for zirconium) https://foliamedica.bg/article/150425/ (for ceramic) https://journals.lww.com/implantdent/fulltext/2015/08000/high_performance_polymers_and_their_potential.15.aspx (for ti)
Surface Properties | Bacterial Adhesion /Biofilm Formation | Qualitative | Medium/High |  |  |  | Very Low (Hygienic) low plaque affinity |  | LOW reduced plaque formation (PEEK can be made anti-microbial by using methods like Impregnation of Silver(Ag+) ions on Hydroxyapatite coated PEEK) | low plaque affinity. | - | https://www.sciencedirect.com/science/article/abs/pii/S010956412200241X (biofilm formation of ti) https://pmc.ncbi.nlm.nih.gov/articles/PMC4515795/ (biofilm formation of zirconium) https://idjsronline.com/archive/volume/9/issue/2/article/11665 (antimicrobial properties of PEEK,plaque affinity of ceramic and zr) https://pmc.ncbi.nlm.nih.gov/articles/PMC12449497/ (plaque formation of polymer)
Surface Properties | Surface Coatings | Qualitative | Not required |  |  |  | Not required |  | Required (i.e.,veneering with composite or acrylic resin, HA Coating) | - | - | https://pmc.ncbi.nlm.nih.gov/articles/PMC10218820/ ( for ti and alloys) https://www.mdpi.com/1996-1944/17/17/4202 (for zirconium and ceramic) https://idjsronline.com/archive/volume/9/issue/2/article/11665 (Coating of PEEK)
Surface Properties | Stress Shielding Effect (1/young modulus) | Qualitative | Medium hypersensitivity of ti bc of,stress shielding effect due to gradient difference in the elastic moduli of a titanium implant |  |  |  | Maximum stress is more distributed around the bone in contrast with the titanium implant. The Zr is considered a biomechanical advantage because of its low elastic modulus, which minimizes the stress shielding of host bones compared to Ti and Ti alloys |  | Minimum fiber reinforced PEEK has a similar elastic modulus of 18GPa to that of cortical bone. So it has a less stress shielding effect than titanium | Medium |  | https://idjsronline.com/archive/volume/9/issue/2/article/11665 (stress shielding effect of peek,ti) https://www.mdpi.com/2076-3417/9/24/5281 stress shielding effect of zr https://digitalcommons.aaru.edu.jo/cgi/viewcontent.cgi?article=1222&context=fdj (stress shielding effect of peek,ti) https://www.sciencedirect.com/science/article/pii/S2452321622005364 (stress shielding effect of zr,ti) https://www.mdpi.com/2073-4360/15/2/386 (less stress sheilding of peek)
Surface Properties | Contact Angle | (°) | - | 55–75 | 60–85 | 75–95 | 65–80 | 85–95 | 20–40 | - | -
Surface Properties | Surface Energy | (mN/m) | - | 40–55 | 35–50 | 28–38 | 30–45 | 60–75 | 10–20 | - | -
Surface Properties | Bacterial Adhesion | (%) |  | 100 | 105–115 | 110–130 | 40–60 | 90–110 | 120–160 | - | -
Surface Properties | Corrosion | (i_corr µA/cm²) | - | 0.02–0.2 | 0.1–0.6 | 0.5–1.5 | 0 | 0.01–0.1 | 0 | - | -
Surface Properties | Ion Release | (µg/L) | - | <1 | 2–10 | 10–50 | 0 | Physiological | 0 | - | -
Sterilization Properties | Sterilization Methode | Qualitative | - |  |  |  | Steam autoclave, dry heat, UVC, and gamma irradiation |  | For PEEK : Ethylene oxide sterilization is preferred | Steam , gamma irridiation,dry heat and plasma peroxide investigated | - | https://cyberleninka.ru/article/n/the-effect-of-sterilization-methods-on-the-cytotoxicity-of-ceramic-medical-implants https://dergipark.org.tr/tr/download/article-file/2556596
Sterilization Properties | Surface Chemistry Change | Qualitative | Changes in Ti surface oxide chemistry reported |  |  |  | Surface characteristics changes due to sterilizaiton type. |  | For PEEK minimal surface chemistry changes reported | - | - | https://pmc.ncbi.nlm.nih.gov/articles/PMC3618465/
Sterilization Properties | Bacterial Growth After Sterilization | Qualitative | 0 growth |  |  |  | Dry heat showed the lowest bacterial growth, while UVC and gamma showed the highest. |  | - | - | - | https://pubmed.ncbi.nlm.nih.gov/30564023 -------- https://pubmed.ncbi.nlm.nih.gov/29183674/
Corrosion & Chemical Stability | Corrosion Potential | Volt (V) | −0.25 to −0.10 V |  |  |  | Electrically inert (no Ecorr) |  | −0.60 to −0.40 V (coating) | Electrically inert | - | https://onlinelibrary.wiley.com/doi/10.1155/2022/4498613?utm_source=chatgpt.com
Corrosion & Chemical Stability | Corrosion Current Density | microampere per square centimeter (µA/cm²) | 0.01 – 0.05 µA/cm² |  |  |  | ≈ 0.0001 µA/cm² |  | 0.05 – 0.20 µA/cm² | 0 µA/cm² | - | https://www.mdpi.com/2306-5354/12/5/543?utm_source=chatgpt.com
Corrosion & Chemical Stability | Ion Release Rate | microgram per day (µg/day) | 0.1 – 0.3 µg/day (Ti ions) |  |  |  | 0 µg/day (no ion release) |  | Negligible, but coating dissolution present | 0 µg/day (non-metallic) | - | https://www.sciencedirect.com/science/article/pii/S1991790225001734?utm_source=chatgpt.com
Corrosion & Chemical Stability | Stable pH Range | dimensionless pH value | pH 5.0 – 7.5 |  |  |  | pH 2 – 10 |  | pH 6 – 7.4 only | pH 1 – 12 | - | https://bio-integration.org/wp-content/uploads/2021/03/bioi20200034.pdf?utm_source=chatgpt.com
Corrosion & Chemical Stability | Surface Degradation | Percentage (%) over time | 3–7% oxide layer damage (tribocorrosion) |  |  |  | <1% surface degradation resistance to degradation |  | 15–30% coating dissolution | <2% surface aging (no corrosion) | -
CLINICAL AND IMAGING ROUTINE PARAMETERS
Clinical Properties | Imaging Artifacts | Qualitative (High/Low) | more artifacts than zirconium in MRI fewer artifacts in CT-CBCT scans compared to zirconium |  |  |  | less artifacts than titanium in MRI more artifacts in CT-CBCT scans compared to titanium |  | Low Artifact -similar to the control group (EMPTY PHANTOM made of PMMA plastic), as if there were no implants placed in best diagnostic quality less artifacts compared to ti and zr in CBCT. PEEK is radiolucent so it will not interfere with postoperative and prognostic radiographic imaging modalities | less artifacts than titanium in MRI | - | https://sci-hub.se/10.1016/j.oooo.2019.01.074 (comperison of artifacts of ti and zr implants in ct and mri) https://www.thieme-connect.com/products/ejournals/html/10.1055/a-0755-2374?articleLanguage=en (comprison of artifact ti vs ceramic implants) https://sci-hub.se/https://www.sciencedirect.com/science/article/abs/pii/S002239132100528X artifact completion in CBCT of PEEK)
Clinical Properties | Aesthetic Score | Qualitative (Color Reflection) | visible implant shadowing than the zirconia implants Lack of light transmission which can provoke a dark shimmer of the peri-implant soft tissue |  |  |  | Zr more peri-implant papillary fill when compared to Ti implants Tooth-like color |  | Better than metal, it competes with Zirconium. Thanks to its high luminous value, it does not reflect gray. Better esthetic integration. | Monotype ceramic implants have proven to be a good treatment option in the upper anterior sector, showing favorable esthetic results,being comparable to titanium implants. Tooth-like color | - | https://www.ijoms.com/article/S0901-5027(20)30132-6/fulltext (ti and zr) https://www.mdpi.com/2073-4360/14/12/2325#polymers-14-02325-t002 (PEEK,color reflection) https://idjsronline.com/archive/volume/9/issue/2/article/11665#R116114422735203 (ti aesthethic properties) https://pmc.ncbi.nlm.nih.gov/articles/PMC12449497/ (polymer based aesthethic properties)
Clinical Properties | Aesthetic Score | Pink Esthetic Score (PES) Diş etinin ne kadar doğal ve güzel görünüyor? (implant sonrası) | 6.23±1.61 (~6-7) |  |  |  | 7.08±1.09 (~7-8) |  | - | 6.90–8.73 (~6-9) | 0-14 | https://www.ijoms.com/article/S0901-5027(20)30132-6/fulltext (ti and zr) https://bds.ict.unesp.br/index.php/cob/article/view/2509/4364 (peek) https://onlinelibrary.wiley.com/doi/10.1111/clr.13788 (seramic and ti) https://onlinelibrary.wiley.com/doi/10.1111/j.1600-0501.2005.01193.x (ref value of pes)
Clinical Properties | Aesthetic Score | Papilla score (Jemt) İmplant yapıldıktan sonra dişlerin arasında -Black Triangle - karanlık boşluk kalıp kalmadığını ölçmek | 1.70±0.86 (~2-3) |  |  |  | 2.11±0.75 (~3-4) |  | - | similiar to zr (~3-4) | 0-4 | https://www.ijoms.com/article/S0901-5027(20)30132-6/fulltext (score of ti and zr) https://sci-hub.se/10.1016/j.ijom.2020.04.003 (ceramic score)
Clinical Properties | Survival Rate (for example,survival for 5 years) | Percentage (%) | no significant difference between ti and zr 95.8% (mandible), ~96% 71.9% (maxilla), ~72% |  |  |  | no significant difference between ti and zr 90.9% (mandible), ~91% 55% (maxilla), ~55% high long-term success rate Factors contributing to implant failure might include insufficient osseointegration or biomechanical stress on the implant. |  | for PEEK ~99% long-term survival rates | potential to serve as a successful implant material with high survival and success rates | - | https://sci-hub.se/10.1111/clr.13576 (survival % of ti and zr) https://www.mdpi.com/2673-4095/6/1/20 ((survival % of ti and zr) https://www.sciencedirect.com/science/chapter/edited-volume/abs/pii/B978012812524300020X (survival % of peek) https://pmc.ncbi.nlm.nih.gov/articles/PMC11001106/ (high survial rate of zr) https://pmc.ncbi.nlm.nih.gov/articles/PMC11001106/ (implant failure of zr) https://doi.org/10.1186/s12903-018-0636-x (success rate of ceramics) https://www.sciencedirect.com/science/chapter/edited-volume/abs/pii/B978012812524300020X (long term survival rates of peek)
Clinical Properties | Peri-Implantitis Risk (Infection) | Qualitative (Risk Level) | Polymer abutments performed better in regard to soft tissue healing than titanium. Medium/High |  |  |  | incidence of peri-implantitis was limited |  | low risk for PEEK (~1%) Only a mild chronic inflammation with few macrophages around the peri-implant tissue | - | - | https://www.sciencedirect.com/science/chapter/edited-volume/abs/pii/B978012812524300020X (peri implantitis incidence of PEEK with a value) https://journals.lww.com/implantdent/fulltext/2015/08000/high_performance_polymers_and_their_potential.15.aspx (peri implantitis incidence of PEEK) https://pmc.ncbi.nlm.nih.gov/articles/PMC11001106/ (peri implantitis incidence of zr)
Clinical Properties | Patient Satisfaction | Qualitative | patients are demanding dental reconstructions of completely metal-free materials Doctors must evaluate technical functionality with cosmetic requirements when deciding which abutment material to use. (cosmetics or others) |  |  |  | Patient satisfaction with zirconia implant durability remains problematic because these substances exhibit brittleness and exhibit degradation at low temperatures thus affecting cyclic loading performance. |  | good patient acceptance due to their esthetics and metal-free nature Enhancement in shock absorption provided by the PEEK prostheses,which might help to preserve the bone surrounding the dental implants and reduce patient pain and discomfort even in the case of complex situations, such as patients affected by bruxism. | - | - | https://doi.org/10.47310/jpms2025140206 (zr,patient satisfaction) https://sci-hub.se/10.1563/AAID-JOI-D-11-00002 (ti expectations) https://www.mdpi.com/2073-4360/17/1/80 (Polymer based,satisfaction) https://www.sciencedirect.com/science/chapter/edited-volume/abs/pii/B978012812524300020X https://pmc.ncbi.nlm.nih.gov/articles/PMC12449497/#ref-list1
Clinical Properties | Gingival Shine-Through (Soft Tissue Color Reflection) | (Very Low – Very High) | High |  |  |  | Very Low |  | Low–Moderate | Very Low | - | https://doi.org/10.3390/bioengineering12050543 https://doi.org/10.1016/j.bonr.2025.101846 https://doi.org/10.52533/JOHS.2025.50806 https://doi.org/10.1080/26415275.2023.2223223 | Ti: Gray metallic color becomes visible beneath thin or medium gingival biotype, creating a shadow effect that may negatively affect esthetic outcomes in the anterior region. Zr: Tooth-like white color and high optical masking minimize discoloration beneath soft tissue, providing superior esthetic integration. PEEK: Matte beige/off-white appearance reduces strong metallic reflection; clinically acceptable but not as ideal as zirconia. Ceramic: Optical behavior closely resembles natural dental tissues, enabling excellent blending and minimal gingival discoloration.
Clinical Properties | Aesthetic Outcome (Anterior Region Suitability) | (Poor – Excellent) | Moderate |  |  |  | Very High |  | Moderate | High | - |  | Ti: Acceptable in posterior regions but limited esthetic performance in the anterior zone due to metallic coloration. Zr: Gold standard for high-esthetic-demand regions due to natural translucency and color stability. PEEK: Acceptable after veneering; not ideal as a primary visible implant material. Ceramic: Excellent color matching and soft-tissue harmony.
Clinical Properties | Imaging Compatibility (CT, CBCT, MRI) | (Low – High) | Moderate |  |  |  | High |  | Very High | High | - | https://doi.org/10.1259/dmfr.20160267 https://doi.org/10.1016/j.biomaterials.2015.02.114 https://doi.org/10.3390/jimaging7050075 https://www.researchgate.net/publication/271197000 https://pubmed.ncbi.nlm.nih.gov/34460671/ https://www.researchgate.net/publication/271197000 https://pubmed.ncbi.nlm.nih.gov/30419571/ | Ti: Produces scattering and imaging artifacts in CT and CBCT; MRI safe but signal distortion may occur. Zr: Minimal imaging artifacts; high diagnostic clarity. PEEK: Radiolucent with no imaging artifacts; ideal for postoperative imaging. Ceramic: Low artifact generation and good radiographic reliability.
Clinical Properties | Plaque Accumulation & Biofilm Visibility | (Low – High) | Moderate |  |  |  | Low |  | Moderate | Low–Moderate | - |  | Ti: Surface roughness and oxide layer may promote bacterial adhesion if not highly polished. Zr: Low bacterial adhesion due to smooth surface and low surface free energy. PEEK: Surface modification required to limit biofilm formation. Ceramic: Generally low plaque accumulation depending on surface finishing.
Clinical Properties | Long-Term Clinical Color Stability | (Low – Very High) | Moderate |  |  |  | Very High |  | High | High | - | https://pubmed.ncbi.nlm.nih.gov/39364790/ https://pubmed.ncbi.nlm.nih.gov/36679343/ https://pubmed.ncbi.nlm.nih.gov/34883606/ | Ti: Risk of long-term soft tissue discoloration under functional loading. Zr: Excellent long-term color stability with no metallic discoloration. PEEK: Stable color behavior, often requires veneering for optimal esthetics. Ceramic: High resistance to long-term discoloration and esthetic degradation.
Clinical Properties | Translucency / Light Transmission | (Low – Very High) | Very Low (Opaque) |  |  |  | Moderate |  | Low | High | - | https://cyprusjmedsci.com/articles/optical-behavior-of-zirconia-generations/cjms.2024.2024-29 https://www.mdpi.com/1996-1944/16/19/6441 https://www.mdpi.com/2073-4360/13/23/4102 https://pmc.ncbi.nlm.nih.gov/articles/PMC11184537 | Ti: Does not transmit light due to its fully opaque metallic structure. The lack of light transmission can result in an artificial appearance, especially in the esthetic zone, and may contribute to a grayish effect beneath soft tissue. Zr: Partially transmits and scatters light depending on yttria content (e.g., 4Y/5Y). This provides improved optical depth and a more natural tooth-like appearance compared to metallic materials. PEEK: Exhibits limited light transmission with a matte and slightly opaque appearance. While it reduces harsh metallic reflection, it does not achieve the optical properties of ceramic-based materials. Ceramics: Demonstrates high light transmission similar to natural enamel. This property supports superior esthetic integration, depth perception, and natural appearance in dental restorations.
CELLULAR AND BIOLOGICAL ROUTINE PARAMETERS
Genetic Properties | mutagenicity and cytotoxicity carcinogenicity, and immunogenicity | Qualitative | non-toxic |  |  |  | non-toxic |  | polymers in abutments leads to less inflammatory reactions in soft tissues than when using metal abutments |  | - | https://journals.lww.com/implantdent/fulltext/2015/08000/high_performance_polymers_and_their_potential.15.aspx (for peek) https://pmc.ncbi.nlm.nih.gov/articles/PMC12449497/#ref-list1 (for peek) https://www.mdpi.com/2076-3417/9/24/5281 (non toxic ti,zr)
Genetic Properties | Biocompatibility | Qualitative | biocompatible |  |  |  | biocompatible |  | PEEK exhibit good biocompatibility in vitro and in vivo, causing neither toxic or mutagenic effects nor clinically significant inflammation | biocompatible | - | https://sci-hub.se/10.1002/jbm.10159 (biocompatibility of PEEK) https://journals.lww.com/implantdent/fulltext/2015/08000/high_performance_polymers_and_their_potential.15.aspx (for ti) https://pmc.ncbi.nlm.nih.gov/articles/PMC10636592/ (zr) https://ceramics.onlinelibrary.wiley.com/doi/epdf/10.1111/ijac.14772?saml_referrer (ceramic)
Genetic Properties | Genotoxicity + Biocompatibility |  | High |  |  |  | Excellent |  | Superior | High | - |  | Ti: It presents a risk of corrosion and subsequent metal ion release in the oral environment. Zr: It is a bio-inert material that is highly friendly to soft tissues and gingiva. PEEK: It is chemically inert and does not trigger any adverse tissue reactions or allergies. Ceramics: It is considered a generally biocompatible and chemically stable material.
Genetic Properties | Inflammation-Weighted Gene Response |  | Moderate |  |  |  | Low |  | Very Low | Low–Moderate | - | https://www.tandfonline.com/doi/full/10.1080/14686996.2022.2106156 https://journals.sagepub.com/doi/abs/10.1080/17436753.2020.1865094 https://link.springer.com/article/10.1007/s40496-023-00358-9 | Ti: Moderate activation of inflammation-related genes may occur depending on surface chemistry and oxide layer stability. Zr: Exhibits low inflammatory gene activation, indicating a stable and favorable cellular response. PEEK: Shows very low inflammatory gene expression, reflecting a biologically inert and well-tolerated profile. Ceramic Composites: Generally low inflammatory response; slight increases may be observed in resin-containing systems.
Genetic Properties | Oxidative Stress–Related Gene Response |  | Moderate |  |  |  | Low |  | Very Low | Low–Moderate | - | https://aml.iaamonline.org/article_17430_459.html https://www.frontiersin.org/journals/dental-medicine/articles/10.3389/fdmed.2021.689198/full https://www.sciencedirect.com/science/article/pii/S0109564124000320 https://www.mdpi.com/2073-4360/14/18/3774 https://pubs.acs.org/doi/full/10.1021/acsomega.2c0374 | Ti: Oxidative stress-related gene activation may be moderate and is influenced by surface wear and environmental conditions. Zr: Demonstrates low oxidative stress gene response, suggesting stable cellular redox balance. PEEK: Very low oxidative stress signaling is reported, remaining within normal cellular defense capacity. Ceramic Composites: Typically low oxidative stress response; moderate effects may arise depending on material composition.
Genetic Properties | Hypersensitivity / Allergy Risk |  | Low-Medium |  |  |  | None |  | None | None | - |  | Ti: Although rare, metal ion release due to corrosion can occur; this may lead to Type IV allergic reactions (redness, itching, delayed healing) in sensitive patients. Zr: It is completely hypoallergenic (non-allergenic). It is safely used as an alternative to Titanium in patients with metal allergies to maintain gingival health. PEEK: It is biologically completely inert. It does not react with body fluids and causes no allergic reactions; it is the safest material regarding sensitivity. Ceramic: Due to its metal-free (all-ceramic) structure, it carries no allergy risk. It is tissue-friendly and safely preferred in patients with metal sensitivities.
Genetic Properties | Cytotoxicity (%) |  | - | 90–100 | 85–95 | 70–85 | 95–105 | 95–110 | 80–90 | - | -
Genetic Properties | Osseointegration Strength (MPa) |  | - | 25–40 | 30–45 | 5–15 | 20–35 | 40–60 | 1–5 | - | -

## Special_Clinical_Conditions
| Parameter | Ti & its alloys | Zr & its alloys | Polymer-Based Composites | Ceramic Composites | Link & Brief Description
Smokers | Marginal Bone Loss-MBL | 0.18 mm (Less Loss than zr) | 0.42 mm (More Loss) | - | - | https://pmc.ncbi.nlm.nih.gov/articles/PMC11313197/ (zr vs ti)
| Survival Rate -1 year | 77.6% | 70.3% | - | - | https://pmc.ncbi.nlm.nih.gov/articles/PMC11313197/ (zr vs ti)
| Bleeding on Probing-BOP | 0.34 no significant difference between zr | 0.26 no significant difference between ti | - | - | https://pmc.ncbi.nlm.nih.gov/articles/PMC11313197/ (zr vs ti)
Metal Allergy | Immunological Reaction (Metal Allergy) | risky | not risky | inert,not risky Does not contain metal | not risky There is no metallic ion release. | https://sci-hub.se/10.11607/jomi.7990 (ti and zr) https://www.mdpi.com/2079-6412/15/3/361#The_Interactions_of_Metals_Within_a_Biological_Environment (polymer)
|  | Acute inflammation and implant loss The definitive treatment for confirmed titanium hypersensitivity reaction is the removal of the device | Alternative in patients with titanium allergy |  |  | https://sci-hub.se/10.11607/jomi.7990 (ti and zr) https://onlinelibrary.wiley.com/doi/10.1155/2019/2519205 (solution of the case)
Irradiated Patients | Radiation Scatter (Backscatter) | High Reflects the radiation dose to the surrounding tissue (Risk of overdose). | Medium It behaves differently than titanium but is still high density | Low It is tissue equivalent, it does not scatter radiation | Medium Like Titanium and Zirconium, it can scatter back the incoming radiation, causing overdose in the soft tissue in front of the implant. | https://link.springer.com/article/10.1186/s12880-022-00884-5#Sec3
| Imaging (MR/CT Tracking) | Bad Artifacts make, can hide tumor recurrence in mri Good CT and CBCT images, less artifact from ti | Medium It scatters in CT Good MRI less effected from zr | Good It does not spoil the image, tracking is easier than zr and ti | High (Due to its high density, it retains X-rays and makes a streak artifact. Distorts the image.CT/CBCT Artifacts) Good Since it is not metallic and not magnetic, it does not distort the MRI image as much as titanium.(MRI Compatibility) | https://www.sciencedirect.com/science/article/pii/S2212440319301026 (mri and ct&cbct comperision in ti and zr)
implant failure was statistically significantly higher in irradiated patients | [5 empty] | https://www.nature.com/articles/6400990
Diabetic Patients
| Material Group | Diabetic Suitability | Biological Response & Healing | Infection & Plaque Accumulation | Clinical Success (Diabetes Data) | Special Recommendation / Strategy | Link & Brief Description
| Titanium & Alloys (Ti) | Medium - High (Dependent on surface type) | Healing is slow in standard Titanium. However, if Hydrophilic Ti-Zr is used, bone formation accelerates. | May retain plaque depending on surface roughness | High success rate have been reported even in poorly controlled diabetes (with Ti-Zr). | If the patient has high blood sugar or low healing potential, modSLA surfaced Ti-Zr alloy should be preferred over standard Titanium. | https://link.springer.com/article/10.1007/s11657-016-0284-1 https://drkotsakis.com/wp-content/uploads/2023/01/clinical-performance.pdf https://www.mdpi.com/1996-1944/15/9/3227 https://pubmed.ncbi.nlm.nih.gov/21146066/ https://refubium.fu-berlin.de/handle/fub188/38805 https://pmc.ncbi.nlm.nih.gov/articles/PMC11993376/ https://revistadechimie.ro/pdf/66%20ERAR%2010%2019.pdf
| Zirconium & Alloys (Zr) | Medium | Soft tissue compatibility is excellent, but failure rates in Type 1 diabetics may be higher than in Type 2 | Accumulates more plaque compared to PEEK; showed similar bacterial adhesion rates to Titanium in some studies. | Successful, but specific evidence for "success in poorly controlled diabetes" is not as robust as it is for hydrophilic Ti-Zr. | Can be considered as an alternative in patients with metal allergies or high aesthetic concerns.
| Polymer-Based Composites (PEEK) | High (Especially for Abutments) | Shows the lowest biofilm (bacterial) adhesion, which reduces the infection risk in diabetics. | The surface "repels" bacteria (hydrophobic/low affinity). May reduce antibiotic requirements. | Supports soft tissue healing and reduces the risk of peri-implantitis (inflammation around the implant) | Should definitely be preferred as the Gingival Former (Abutment) component in patients with high infection risk.
| Ceramics (Metal-Ceramic / Traditional) | Low / Risky | High risk of plaque accumulation and gingival inflammation in subgingival (below gumline) placements. | Prepares the ground for plaque accumulation and alveolar bone loss due to rough surface structure. | When used in diabetic patients, significantly greater alveolar bone loss (61.78%) was observed compared to non-users. | This material should be avoided in diabetic patients, especially in restorations like 3-unit bridges, or supragingival (above gumline) margins should be used.
Bruxism
| Material Group | Suitability for Bruxism | Why Yes/No? (Scientific Rationale) | Major Risk | Recommendation for Project | Link & Brief Description
| Titanium & Alloys (Ti) | High | Reason: Metals have high "Fatigue Resistance." Unlike ceramics, they do not fracture suddenly under repetitive heavy loads (like clenching) but exhibit ductility. | Risk: While the implant survives, screw loosening or veneer chipping may occur due to flexing. | It is the standard choice for the implant body (screw) as it has the lowest risk of fracture under heavy loads. | https://onlinelibrary.wiley.com/doi/pdf/10.1111/joor.13567 scielo.br/j/rgo/a/QLwd879p4YJNdSDc4wTT5Dq/?format=pdf&lang=en https://assets-eu.researchsquare.com/files/rs-3969780/v1/5d399814-e143-4588-a10d-0a3da16d279f.pdf scielo.br/j/rgo/a/MpgkKV3NKX7Mq9JsxmxRFVP/?format=pdf&lang=en https://titula.universidadeuropea.es/bitstream/handle/20.500.12880/5693/TFG_Jade%20Camelot.pdf?sequence=1&isAllowed=y https://pubmed.ncbi.nlm.nih.gov/40655606/ https://www.mdpi.com/2073-4360/14/21/4615 https://pubmed.ncbi.nlm.nih.gov/26361808/ https://pubmed.ncbi.nlm.nih.gov/28967401/ https://www.mdpi.com/2077-0383/12/1/273
| Zirconium & Alloys (Zr) | Medium / Use with Caution | Reason: Very hard and wear-resistant, but possesses low "Fracture Toughness" (brittle). It does not flex; sudden heavy loads can cause catastrophic cracks. | Risk: "Chipping" (veneer fracture). Porcelain veneered onto zirconia is highly prone to fracture under bruxism forces. | If selected, it must be used as "Monolithic" (solid block) to prevent chipping. Veneering porcelain should be avoided.
| Polymer-Based Composites (PEEK) | High (Especially for Superstructure) | Reason: PEEK has an elastic modulus similar to human bone. It acts as a "Shock Absorber," dampening the bite force and preventing stress transfer to the bone. | Risk: Low surface hardness may lead to wear over time or loss of aesthetic polish. | Ideally used as an Abutment (connector) to act as a "stress breaker" buffer, protecting the implant from excessive occlusal forces.
| Ceramics (Metal-Ceramic / Traditional) | Not Suitable | Reason: Highly brittle structure. Cannot withstand the heavy vertical and lateral forces of bruxism, leading to immediate fracture. | Risk: High fracture rate and high risk of wearing down the opposing natural dentition (antagonist wear). | Should be avoided in bruxism patients, especially in the posterior (chewing) region.